## FORCE_DISPL
Point | Elongation | Force | Position | Code | Samplerate | Motorspeed
0.2 | -0.005 | -1.6596 | 11.273 | 2 | 200 | 0.5mm/min
0.4 | -0.005 | -1.4923 | 11.273 | 0 | 200 | 0.5mm/min
0.6 | -0.005 | -1.6039 | 11.273 | 0 | 200 | 0.5mm/min
0.8 | -0.005 | -1.7313 | 11.273 | 0 | 200 | 0.5mm/min
1 | -0.005 | -1.7472 | 11.273 | 0 | 200 | 0.5mm/min
1.2 | -0.005 | -1.6676 | 11.273 | 0 | 200 | 0.5mm/min
1.4 | -0.005 | -1.803 | 11.273 | 0 | 200 | 0.5mm/min
1.6 | -0.004 | -1.6039 | 11.271 | 0 | 200 | 0.5mm/min
1.8 | -0.002 | -1.6835 | 11.27 | 0 | 200 | 0.5mm/min
2 | -0.001 | -1.7711 | 11.269 | 0 | 200 | 0.5mm/min
2.2 | 0.001 | -1.8508 | 11.267 | 0 | 200 | 0.5mm/min
2.4 | 0.002 | -1.803 | 11.266 | 0 | 200 | 0.5mm/min
2.6 | 0.004 | -1.58 | 11.264 | 0 | 200 | 0.5mm/min
2.8 | 0.005 | -1.6676 | 11.262 | 0 | 200 | 0.5mm/min
3 | 0.007 | -1.6118 | 11.261 | 0 | 200 | 0.5mm/min
3.2 | 0.008 | -1.4844 | 11.259 | 0 | 200 | 0.5mm/min
3.4 | 0.01 | -1.7472 | 11.258 | 0 | 200 | 0.5mm/min
3.6 | 0.012 | -1.787 | 11.256 | 0 | 200 | 0.5mm/min
3.8 | 0.013 | -1.8667 | 11.255 | 0 | 200 | 0.5mm/min
4 | 0.015 | -1.5003 | 11.253 | 0 | 200 | 0.5mm/min
4.2 | 0.017 | -1.8189 | 11.251 | 0 | 200 | 0.5mm/min
4.4 | 0.018 | -1.6198 | 11.249 | 0 | 200 | 0.5mm/min
4.6 | 0.02 | -1.6437 | 11.248 | 0 | 200 | 0.5mm/min
4.8 | 0.022 | -1.4605 | 11.246 | 0 | 200 | 0.5mm/min
5 | 0.024 | -1.5879 | 11.244 | 0 | 200 | 0.5mm/min
5.2 | 0.025 | -1.8348 | 11.242 | 0 | 200 | 0.5mm/min
5.4 | 0.027 | -1.7074 | 11.24 | 0 | 200 | 0.5mm/min
5.6 | 0.029 | -1.5242 | 11.239 | 0 | 200 | 0.5mm/min
5.8 | 0.031 | -1.8109 | 11.236 | 0 | 200 | 0.5mm/min
6 | 0.033 | -1.6596 | 11.235 | 0 | 200 | 0.5mm/min
6.2 | 0.035 | -1.5083 | 11.233 | 0 | 200 | 0.5mm/min
6.4 | 0.037 | -1.7711 | 11.231 | 0 | 200 | 0.5mm/min
6.6 | 0.039 | -1.803 | 11.229 | 0 | 200 | 0.5mm/min
6.8 | 0.041 | -1.6596 | 11.227 | 0 | 200 | 0.5mm/min
7 | 0.043 | -1.6994 | 11.225 | 0 | 200 | 0.5mm/min
7.2 | 0.045 | -1.8906 | 11.223 | 0 | 200 | 0.5mm/min
7.4 | 0.046 | -1.8587 | 11.221 | 0 | 200 | 0.5mm/min
7.6 | 0.048 | -1.7711 | 11.22 | 0 | 200 | 0.5mm/min
7.8 | 0.049 | -1.7632 | 11.219 | 0 | 200 | 0.5mm/min
8 | 0.051 | -1.6277 | 11.217 | 0 | 200 | 0.5mm/min
8.2 | 0.052 | -1.6835 | 11.216 | 0 | 200 | 0.5mm/min
8.4 | 0.054 | -1.6755 | 11.214 | 0 | 200 | 0.5mm/min
8.6 | 0.055 | -1.6915 | 11.212 | 0 | 200 | 0.5mm/min
8.8 | 0.057 | -1.7393 | 11.21 | 0 | 200 | 0.5mm/min
9 | 0.059 | -1.7154 | 11.208 | 0 | 200 | 0.5mm/min
9.2 | 0.061 | -1.7393 | 11.206 | 0 | 200 | 0.5mm/min
9.4 | 0.063 | -1.7472 | 11.204 | 0 | 200 | 0.5mm/min
9.6 | 0.065 | -1.9384 | 11.203 | 0 | 200 | 0.5mm/min
9.8 | 0.067 | -1.6198 | 11.201 | 0 | 200 | 0.5mm/min
10 | 0.069 | -1.6915 | 11.199 | 0 | 200 | 0.5mm/min
10.2 | 0.071 | -1.787 | 11.197 | 0 | 200 | 0.5mm/min
10.4 | 0.073 | -1.6277 | 11.195 | 0 | 200 | 0.5mm/min
10.6 | 0.075 | -1.572 | 11.193 | 0 | 200 | 0.5mm/min
10.8 | 0.077 | -1.7711 | 11.191 | 0 | 200 | 0.5mm/min
11 | 0.078 | -1.58 | 11.189 | 0 | 200 | 0.5mm/min
11.2 | 0.081 | -1.6994 | 11.187 | 0 | 200 | 0.5mm/min
11.4 | 0.083 | -1.6835 | 11.185 | 0 | 200 | 0.5mm/min
11.6 | 0.085 | -1.9225 | 11.183 | 0 | 200 | 0.5mm/min
11.8 | 0.087 | -1.6596 | 11.18 | 0 | 200 | 0.5mm/min
12 | 0.09 | -1.564 | 11.178 | 0 | 200 | 0.5mm/min
12.2 | 0.092 | -1.6994 | 11.176 | 0 | 200 | 0.5mm/min
12.4 | 0.093 | -1.9225 | 11.174 | 0 | 200 | 0.5mm/min
12.6 | 0.095 | -1.7791 | 11.173 | 0 | 200 | 0.5mm/min
12.8 | 0.097 | -1.6994 | 11.171 | 0 | 200 | 0.5mm/min
13 | 0.098 | -1.8508 | 11.169 | 0 | 200 | 0.5mm/min
13.2 | 0.1 | -1.6676 | 11.168 | 0 | 200 | 0.5mm/min
13.4 | 0.101 | -1.6596 | 11.166 | 0 | 200 | 0.5mm/min
13.6 | 0.103 | -1.7233 | 11.165 | 0 | 200 | 0.5mm/min
13.8 | 0.105 | -1.6994 | 11.163 | 0 | 200 | 0.5mm/min
14 | 0.107 | -1.787 | 11.161 | 0 | 200 | 0.5mm/min
14.2 | 0.109 | -1.6835 | 11.159 | 0 | 200 | 0.5mm/min
14.4 | 0.111 | -1.6198 | 11.157 | 0 | 200 | 0.5mm/min
14.6 | 0.113 | -1.8189 | 11.155 | 0 | 200 | 0.5mm/min
14.8 | 0.115 | -1.7313 | 11.153 | 0 | 200 | 0.5mm/min
15 | 0.116 | -1.8747 | 11.151 | 0 | 200 | 0.5mm/min
15.2 | 0.119 | -1.8508 | 11.149 | 0 | 200 | 0.5mm/min
15.4 | 0.12 | -1.8269 | 11.147 | 0 | 200 | 0.5mm/min
15.6 | 0.122 | -1.795 | 11.146 | 0 | 200 | 0.5mm/min
15.8 | 0.124 | -1.7313 | 11.144 | 0 | 200 | 0.5mm/min
16 | 0.126 | -1.5003 | 11.142 | 0 | 200 | 0.5mm/min
16.2 | 0.128 | -1.6437 | 11.14 | 0 | 200 | 0.5mm/min
16.4 | 0.13 | -1.5959 | 11.138 | 0 | 200 | 0.5mm/min
16.6 | 0.132 | -1.6915 | 11.136 | 0 | 200 | 0.5mm/min
16.8 | 0.134 | -1.5481 | 11.134 | 0 | 200 | 0.5mm/min
17 | 0.136 | -1.7154 | 11.132 | 0 | 200 | 0.5mm/min
17.2 | 0.138 | -1.58 | 11.13 | 0 | 200 | 0.5mm/min
17.4 | 0.14 | -1.6676 | 11.128 | 0 | 200 | 0.5mm/min
17.6 | 0.142 | -1.4684 | 11.125 | 0 | 200 | 0.5mm/min
17.8 | 0.145 | -1.8269 | 11.123 | 0 | 200 | 0.5mm/min
18 | 0.147 | -1.787 | 11.121 | 0 | 200 | 0.5mm/min
18.2 | 0.149 | -1.5322 | 11.119 | 0 | 200 | 0.5mm/min
18.4 | 0.151 | -1.803 | 11.117 | 0 | 200 | 0.5mm/min
18.6 | 0.153 | -1.6357 | 11.115 | 0 | 200 | 0.5mm/min
18.8 | 0.155 | -1.8189 | 11.113 | 0 | 200 | 0.5mm/min
19 | 0.157 | -1.6835 | 11.11 | 0 | 200 | 0.5mm/min
19.2 | 0.16 | -1.6676 | 11.108 | 0 | 200 | 0.5mm/min
19.4 | 0.161 | -1.787 | 11.106 | 0 | 200 | 0.5mm/min
19.6 | 0.163 | -1.7632 | 11.104 | 0 | 200 | 0.5mm/min
19.8 | 0.166 | -1.6516 | 11.102 | 0 | 200 | 0.5mm/min
20 | 0.168 | -1.6596 | 11.1 | 0 | 200 | 0.5mm/min
20.2 | 0.17 | -1.8747 | 11.098 | 0 | 200 | 0.5mm/min
20.4 | 0.172 | -1.5561 | 11.095 | 0 | 200 | 0.5mm/min
20.6 | 0.175 | -1.9145 | 11.093 | 0 | 200 | 0.5mm/min
20.8 | 0.177 | -1.8826 | 11.091 | 0 | 200 | 0.5mm/min
21 | 0.179 | -1.7632 | 11.089 | 0 | 200 | 0.5mm/min
21.2 | 0.181 | -1.7074 | 11.086 | 0 | 200 | 0.5mm/min
21.4 | 0.183 | -1.7313 | 11.084 | 0 | 200 | 0.5mm/min
21.6 | 0.186 | -1.6118 | 11.082 | 0 | 200 | 0.5mm/min
21.8 | 0.188 | -1.6755 | 11.08 | 0 | 200 | 0.5mm/min
22 | 0.19 | -1.7632 | 11.078 | 0 | 200 | 0.5mm/min
22.2 | 0.192 | -1.5322 | 11.075 | 0 | 200 | 0.5mm/min
22.4 | 0.195 | -1.6676 | 11.073 | 0 | 200 | 0.5mm/min
22.6 | 0.196 | -1.7791 | 11.072 | 0 | 200 | 0.5mm/min
22.8 | 0.198 | -1.8428 | 11.07 | 0 | 200 | 0.5mm/min
23 | 0.199 | -1.8348 | 11.068 | 0 | 200 | 0.5mm/min
23.2 | 0.201 | -1.6118 | 11.067 | 0 | 200 | 0.5mm/min
23.4 | 0.203 | -1.6516 | 11.065 | 0 | 200 | 0.5mm/min
23.6 | 0.205 | -1.7154 | 11.063 | 0 | 200 | 0.5mm/min
23.8 | 0.207 | -1.6915 | 11.061 | 0 | 200 | 0.5mm/min
24 | 0.209 | -1.7154 | 11.059 | 0 | 200 | 0.5mm/min
24.2 | 0.211 | -1.6198 | 11.057 | 0 | 200 | 0.5mm/min
24.4 | 0.213 | -1.7074 | 11.055 | 0 | 200 | 0.5mm/min
24.6 | 0.215 | -1.5401 | 11.052 | 0 | 200 | 0.5mm/min
24.8 | 0.217 | -1.795 | 11.051 | 0 | 200 | 0.5mm/min
25 | 0.219 | -1.8826 | 11.049 | 0 | 200 | 0.5mm/min
25.2 | 0.221 | -1.5959 | 11.046 | 0 | 200 | 0.5mm/min
25.4 | 0.224 | -1.7632 | 11.044 | 0 | 200 | 0.5mm/min
25.6 | 0.226 | -1.8348 | 11.042 | 0 | 200 | 0.5mm/min
25.8 | 0.228 | -1.6277 | 11.04 | 0 | 200 | 0.5mm/min
26 | 0.23 | -1.5003 | 11.038 | 0 | 200 | 0.5mm/min
26.2 | 0.232 | -1.8986 | 11.036 | 0 | 200 | 0.5mm/min
26.4 | 0.233 | -1.9543 | 11.034 | 0 | 200 | 0.5mm/min
26.6 | 0.236 | -1.6357 | 11.032 | 0 | 200 | 0.5mm/min
26.8 | 0.238 | -1.8587 | 11.03 | 0 | 200 | 0.5mm/min
27 | 0.24 | -1.7313 | 11.028 | 0 | 200 | 0.5mm/min
27.2 | 0.242 | -1.7393 | 11.026 | 0 | 200 | 0.5mm/min
27.4 | 0.243 | -1.6994 | 11.024 | 0 | 200 | 0.5mm/min
27.6 | 0.245 | -1.8269 | 11.022 | 0 | 200 | 0.5mm/min
27.8 | 0.248 | -1.6596 | 11.02 | 0 | 200 | 0.5mm/min
28 | 0.25 | -1.5162 | 11.018 | 0 | 200 | 0.5mm/min
28.2 | 0.252 | -1.7074 | 11.016 | 0 | 200 | 0.5mm/min
28.4 | 0.253 | -1.787 | 11.014 | 0 | 200 | 0.5mm/min
28.6 | 0.255 | -1.7233 | 11.013 | 0 | 200 | 0.5mm/min
28.8 | 0.257 | -1.787 | 11.01 | 0 | 200 | 0.5mm/min
29 | 0.259 | -1.9543 | 11.009 | 0 | 200 | 0.5mm/min
29.2 | 0.261 | -1.8508 | 11.006 | 0 | 200 | 0.5mm/min
29.4 | 0.263 | -1.795 | 11.005 | 0 | 200 | 0.5mm/min
29.6 | 0.265 | -1.6915 | 11.003 | 0 | 200 | 0.5mm/min
29.8 | 0.266 | -1.6039 | 11.001 | 0 | 200 | 0.5mm/min
30 | 0.269 | -1.7552 | 10.999 | 0 | 200 | 0.5mm/min
30.2 | 0.27 | -1.7632 | 10.997 | 0 | 200 | 0.5mm/min
30.4 | 0.272 | -1.6676 | 10.996 | 0 | 200 | 0.5mm/min
30.6 | 0.274 | -1.7393 | 10.993 | 0 | 200 | 0.5mm/min
30.8 | 0.276 | -1.7711 | 10.992 | 0 | 200 | 0.5mm/min
31 | 0.278 | -1.6835 | 10.99 | 0 | 200 | 0.5mm/min
31.2 | 0.279 | -1.8587 | 10.988 | 0 | 200 | 0.5mm/min
31.4 | 0.281 | -1.7791 | 10.986 | 0 | 200 | 0.5mm/min
31.6 | 0.283 | -1.7313 | 10.985 | 0 | 200 | 0.5mm/min
31.8 | 0.285 | -1.7393 | 10.983 | 0 | 200 | 0.5mm/min
32 | 0.287 | -1.7313 | 10.981 | 0 | 200 | 0.5mm/min
32.2 | 0.288 | -1.4127 | 10.979 | 0 | 200 | 0.5mm/min
32.4 | 0.29 | -1.7233 | 10.977 | 0 | 200 | 0.5mm/min
32.6 | 0.292 | -1.58 | 10.976 | 0 | 200 | 0.5mm/min
32.8 | 0.294 | -1.5879 | 10.974 | 0 | 200 | 0.5mm/min
33 | 0.295 | -1.6437 | 10.972 | 0 | 200 | 0.5mm/min
33.2 | 0.297 | -1.8587 | 10.97 | 0 | 200 | 0.5mm/min
33.4 | 0.299 | -1.5879 | 10.969 | 0 | 200 | 0.5mm/min
33.6 | 0.3 | -1.7233 | 10.967 | 0 | 200 | 0.5mm/min
33.8 | 0.302 | -1.9463 | 10.966 | 0 | 200 | 0.5mm/min
34 | 0.304 | -1.5959 | 10.964 | 0 | 200 | 0.5mm/min
34.2 | 0.305 | -1.6277 | 10.962 | 0 | 200 | 0.5mm/min
34.4 | 0.307 | -1.8667 | 10.961 | 0 | 200 | 0.5mm/min
34.6 | 0.308 | -1.6437 | 10.959 | 0 | 200 | 0.5mm/min
34.8 | 0.31 | -1.6277 | 10.958 | 0 | 200 | 0.5mm/min
35 | 0.312 | -1.7154 | 10.956 | 0 | 200 | 0.5mm/min
35.2 | 0.313 | -1.7552 | 10.954 | 0 | 200 | 0.5mm/min
35.4 | 0.315 | -1.7313 | 10.953 | 0 | 200 | 0.5mm/min
35.6 | 0.317 | -1.803 | 10.951 | 0 | 200 | 0.5mm/min
35.8 | 0.318 | -1.5879 | 10.949 | 0 | 200 | 0.5mm/min
36 | 0.32 | -1.6676 | 10.948 | 0 | 200 | 0.5mm/min
36.2 | 0.322 | -1.7313 | 10.946 | 0 | 200 | 0.5mm/min
36.4 | 0.323 | -1.6437 | 10.945 | 0 | 200 | 0.5mm/min
36.6 | 0.325 | -1.5322 | 10.943 | 0 | 200 | 0.5mm/min
36.8 | 0.326 | -1.803 | 10.941 | 0 | 200 | 0.5mm/min
37 | 0.328 | -1.572 | 10.94 | 0 | 200 | 0.5mm/min
37.2 | 0.33 | -1.8109 | 10.938 | 0 | 200 | 0.5mm/min
37.4 | 0.331 | -1.8667 | 10.936 | 0 | 200 | 0.5mm/min
37.6 | 0.333 | -1.6915 | 10.935 | 0 | 200 | 0.5mm/min
37.8 | 0.334 | -1.8747 | 10.934 | 0 | 200 | 0.5mm/min
38 | 0.335 | -1.8587 | 10.932 | 0 | 200 | 0.5mm/min
38.2 | 0.337 | -1.7154 | 10.931 | 0 | 200 | 0.5mm/min
38.4 | 0.338 | -1.7313 | 10.93 | 0 | 200 | 0.5mm/min
38.6 | 0.34 | -1.7393 | 10.928 | 0 | 200 | 0.5mm/min
38.8 | 0.341 | -1.803 | 10.926 | 0 | 200 | 0.5mm/min
39 | 0.343 | -1.8826 | 10.925 | 0 | 200 | 0.5mm/min
39.2 | 0.345 | -1.6994 | 10.923 | 0 | 200 | 0.5mm/min
39.4 | 0.346 | -1.6039 | 10.921 | 0 | 200 | 0.5mm/min
39.6 | 0.348 | -1.7472 | 10.92 | 0 | 200 | 0.5mm/min
39.8 | 0.349 | -1.6755 | 10.918 | 0 | 200 | 0.5mm/min
40 | 0.351 | -1.5322 | 10.917 | 0 | 200 | 0.5mm/min
40.2 | 0.352 | -1.6835 | 10.915 | 0 | 200 | 0.5mm/min
40.4 | 0.354 | -1.6835 | 10.913 | 0 | 200 | 0.5mm/min
40.6 | 0.356 | -1.6118 | 10.912 | 0 | 200 | 0.5mm/min
40.8 | 0.357 | -1.8428 | 10.91 | 0 | 200 | 0.5mm/min
41 | 0.359 | -1.7393 | 10.909 | 0 | 200 | 0.5mm/min
41.2 | 0.36 | -1.5083 | 10.907 | 0 | 200 | 0.5mm/min
41.4 | 0.362 | -1.8348 | 10.906 | 0 | 200 | 0.5mm/min
41.6 | 0.363 | -1.7393 | 10.904 | 0 | 200 | 0.5mm/min
41.8 | 0.365 | -1.572 | 10.903 | 0 | 200 | 0.5mm/min
42 | 0.366 | -1.7154 | 10.901 | 0 | 200 | 0.5mm/min
42.2 | 0.368 | -1.7552 | 10.9 | 0 | 200 | 0.5mm/min
42.4 | 0.369 | -1.6755 | 10.899 | 0 | 200 | 0.5mm/min
42.6 | 0.371 | -1.7233 | 10.897 | 0 | 200 | 0.5mm/min
42.8 | 0.372 | -1.8508 | 10.895 | 0 | 200 | 0.5mm/min
43 | 0.374 | -1.7233 | 10.894 | 0 | 200 | 0.5mm/min
43.2 | 0.375 | -1.5879 | 10.892 | 0 | 200 | 0.5mm/min
43.4 | 0.377 | -1.787 | 10.891 | 0 | 200 | 0.5mm/min
43.6 | 0.378 | -1.6516 | 10.889 | 0 | 200 | 0.5mm/min
43.8 | 0.38 | -1.7711 | 10.888 | 0 | 200 | 0.5mm/min
44 | 0.381 | -1.7074 | 10.887 | 0 | 200 | 0.5mm/min
44.2 | 0.383 | -1.7791 | 10.885 | 0 | 200 | 0.5mm/min
44.4 | 0.384 | -1.6198 | 10.884 | 0 | 200 | 0.5mm/min
44.6 | 0.386 | -1.7552 | 10.882 | 0 | 200 | 0.5mm/min
44.8 | 0.387 | -1.8587 | 10.881 | 0 | 200 | 0.5mm/min
45 | 0.388 | -1.8587 | 10.879 | 0 | 200 | 0.5mm/min
45.2 | 0.39 | -1.7233 | 10.878 | 0 | 200 | 0.5mm/min
45.4 | 0.391 | -1.7791 | 10.877 | 0 | 200 | 0.5mm/min
45.6 | 0.393 | -1.7711 | 10.875 | 0 | 200 | 0.5mm/min
45.8 | 0.394 | -1.7791 | 10.874 | 0 | 200 | 0.5mm/min
46 | 0.395 | -1.6198 | 10.872 | 0 | 200 | 0.5mm/min
46.2 | 0.397 | -1.6994 | 10.871 | 0 | 200 | 0.5mm/min
46.4 | 0.398 | -1.795 | 10.87 | 0 | 200 | 0.5mm/min
46.6 | 0.399 | -1.8747 | 10.868 | 0 | 200 | 0.5mm/min
46.8 | 0.401 | -1.6915 | 10.867 | 0 | 200 | 0.5mm/min
47 | 0.402 | -1.9463 | 10.866 | 0 | 200 | 0.5mm/min
47.2 | 0.403 | -2.034 | 10.864 | 0 | 200 | 0.5mm/min
47.4 | 0.405 | -1.7313 | 10.863 | 0 | 200 | 0.5mm/min
47.6 | 0.406 | -1.5322 | 10.862 | 0 | 200 | 0.5mm/min
47.8 | 0.408 | -1.8986 | 10.86 | 0 | 200 | 0.5mm/min
48 | 0.409 | -1.9065 | 10.859 | 0 | 200 | 0.5mm/min
48.2 | 0.41 | -1.795 | 10.858 | 0 | 200 | 0.5mm/min
48.4 | 0.411 | -1.7233 | 10.856 | 0 | 200 | 0.5mm/min
48.6 | 0.413 | -1.7233 | 10.855 | 0 | 200 | 0.5mm/min
48.8 | 0.414 | -1.6915 | 10.854 | 0 | 200 | 0.5mm/min
49 | 0.415 | -1.7791 | 10.852 | 0 | 200 | 0.5mm/min
49.2 | 0.417 | -1.8826 | 10.851 | 0 | 200 | 0.5mm/min
49.4 | 0.418 | -1.7393 | 10.85 | 0 | 200 | 0.5mm/min
49.6 | 0.419 | -1.8508 | 10.848 | 0 | 200 | 0.5mm/min
49.8 | 0.42 | -1.6516 | 10.847 | 0 | 200 | 0.5mm/min
50 | 0.422 | -1.6516 | 10.846 | 0 | 200 | 0.5mm/min
50.2 | 0.423 | -1.7711 | 10.845 | 0 | 200 | 0.5mm/min
50.4 | 0.424 | -1.7632 | 10.844 | 0 | 200 | 0.5mm/min
50.6 | 0.426 | -1.8747 | 10.842 | 0 | 200 | 0.5mm/min
50.8 | 0.427 | -1.5561 | 10.841 | 0 | 200 | 0.5mm/min
51 | 0.428 | -1.6994 | 10.84 | 0 | 200 | 0.5mm/min
51.2 | 0.429 | -1.6915 | 10.838 | 0 | 200 | 0.5mm/min
51.4 | 0.431 | -1.8428 | 10.837 | 0 | 200 | 0.5mm/min
51.6 | 0.432 | -1.58 | 10.836 | 0 | 200 | 0.5mm/min
51.8 | 0.433 | -1.6994 | 10.834 | 0 | 200 | 0.5mm/min
52 | 0.435 | -1.803 | 10.833 | 0 | 200 | 0.5mm/min
52.2 | 0.436 | -1.7074 | 10.832 | 0 | 200 | 0.5mm/min
52.4 | 0.437 | -1.795 | 10.83 | 0 | 200 | 0.5mm/min
52.6 | 0.438 | -1.6994 | 10.83 | 0 | 200 | 0.5mm/min
52.8 | 0.439 | -1.8826 | 10.829 | 0 | 200 | 0.5mm/min
53 | 0.44 | -1.9065 | 10.828 | 0 | 200 | 0.5mm/min
53.2 | 0.441 | -1.7154 | 10.827 | 0 | 200 | 0.5mm/min
53.4 | 0.442 | -1.7711 | 10.826 | 0 | 200 | 0.5mm/min
53.6 | 0.443 | -1.8428 | 10.825 | 0 | 200 | 0.5mm/min
53.8 | 0.444 | -1.8269 | 10.823 | 0 | 200 | 0.5mm/min
54 | 0.446 | -1.58 | 10.822 | 0 | 200 | 0.5mm/min
54.2 | 0.447 | -1.787 | 10.821 | 0 | 200 | 0.5mm/min
54.4 | 0.449 | -1.8826 | 10.819 | 0 | 200 | 0.5mm/min
54.6 | 0.45 | -1.8269 | 10.818 | 0 | 200 | 0.5mm/min
54.8 | 0.451 | -1.5959 | 10.816 | 0 | 200 | 0.5mm/min
55 | 0.453 | -1.6277 | 10.815 | 0 | 200 | 0.5mm/min
55.2 | 0.454 | -1.564 | 10.814 | 0 | 200 | 0.5mm/min
55.4 | 0.455 | -1.6915 | 10.813 | 0 | 200 | 0.5mm/min
55.6 | 0.456 | -1.8508 | 10.811 | 0 | 200 | 0.5mm/min
55.8 | 0.458 | -1.7074 | 10.81 | 0 | 200 | 0.5mm/min
56 | 0.459 | -1.7313 | 10.809 | 0 | 200 | 0.5mm/min
56.2 | 0.46 | -1.6915 | 10.807 | 0 | 200 | 0.5mm/min
56.4 | 0.461 | -1.803 | 10.806 | 0 | 200 | 0.5mm/min
56.6 | 0.463 | -1.8189 | 10.805 | 0 | 200 | 0.5mm/min
56.8 | 0.464 | -1.7233 | 10.804 | 0 | 200 | 0.5mm/min
57 | 0.465 | -1.8986 | 10.803 | 0 | 200 | 0.5mm/min
57.2 | 0.466 | -1.803 | 10.802 | 0 | 200 | 0.5mm/min
57.4 | 0.467 | -1.9782 | 10.801 | 0 | 200 | 0.5mm/min
57.6 | 0.468 | -1.58 | 10.799 | 0 | 200 | 0.5mm/min
57.8 | 0.47 | -1.9065 | 10.798 | 0 | 200 | 0.5mm/min
58 | 0.471 | -1.8906 | 10.796 | 0 | 200 | 0.5mm/min
58.2 | 0.473 | -1.7313 | 10.795 | 0 | 200 | 0.5mm/min
58.4 | 0.474 | -1.787 | 10.794 | 0 | 200 | 0.5mm/min
58.6 | 0.475 | -1.9702 | 10.793 | 0 | 200 | 0.5mm/min
58.8 | 0.476 | -1.8826 | 10.792 | 0 | 200 | 0.5mm/min
59 | 0.477 | -1.8508 | 10.791 | 0 | 200 | 0.5mm/min
59.2 | 0.478 | -1.7711 | 10.79 | 0 | 200 | 0.5mm/min
59.4 | 0.48 | -1.9225 | 10.788 | 0 | 200 | 0.5mm/min
59.6 | 0.481 | -1.9304 | 10.787 | 0 | 200 | 0.5mm/min
59.8 | 0.482 | -1.9225 | 10.785 | 0 | 200 | 0.5mm/min
60 | 0.483 | -1.8667 | 10.784 | 0 | 200 | 0.5mm/min
60.2 | 0.485 | -1.7154 | 10.783 | 0 | 200 | 0.5mm/min
60.4 | 0.486 | -1.7472 | 10.782 | 0 | 200 | 0.5mm/min
60.6 | 0.487 | -1.8109 | 10.781 | 0 | 200 | 0.5mm/min
60.8 | 0.488 | -1.6357 | 10.78 | 0 | 200 | 0.5mm/min
61 | 0.489 | -1.803 | 10.778 | 0 | 200 | 0.5mm/min
61.2 | 0.49 | -1.7233 | 10.777 | 0 | 200 | 0.5mm/min
61.4 | 0.492 | -1.8428 | 10.776 | 0 | 200 | 0.5mm/min
61.6 | 0.493 | -1.7711 | 10.775 | 0 | 200 | 0.5mm/min
61.8 | 0.494 | -1.803 | 10.773 | 0 | 200 | 0.5mm/min
62 | 0.496 | -1.8747 | 10.772 | 0 | 200 | 0.5mm/min
62.2 | 0.497 | -1.8667 | 10.771 | 0 | 200 | 0.5mm/min
62.4 | 0.498 | -1.803 | 10.769 | 0 | 200 | 0.5mm/min
62.6 | 0.499 | -1.8906 | 10.768 | 0 | 200 | 0.5mm/min
63 | 0.503 | -1.6915 | 10.765 | 0 | 200 | 0.5mm/min
63.2 | 0.504 | -1.8747 | 10.763 | 0 | 200 | 0.5mm/min
63.4 | 0.506 | -1.6676 | 10.762 | 0 | 200 | 0.5mm/min
63.6 | 0.507 | -1.8986 | 10.761 | 0 | 200 | 0.5mm/min
63.8 | 0.508 | -1.795 | 10.76 | 0 | 200 | 0.5mm/min
64 | 0.509 | -1.7472 | 10.759 | 0 | 200 | 0.5mm/min
64.2 | 0.51 | -1.6277 | 10.758 | 0 | 200 | 0.5mm/min
64.4 | 0.511 | -1.7154 | 10.757 | 0 | 200 | 0.5mm/min
64.6 | 0.512 | -1.9065 | 10.756 | 0 | 200 | 0.5mm/min
64.8 | 0.513 | -1.572 | 10.754 | 0 | 200 | 0.5mm/min
65 | 0.515 | -1.7313 | 10.753 | 0 | 200 | 0.5mm/min
65.2 | 0.516 | -1.8986 | 10.752 | 0 | 200 | 0.5mm/min
65.4 | 0.517 | -1.8109 | 10.75 | 0 | 200 | 0.5mm/min
65.6 | 0.519 | -1.6596 | 10.749 | 0 | 200 | 0.5mm/min
65.8 | 0.52 | -1.7154 | 10.748 | 0 | 200 | 0.5mm/min
66 | 0.521 | -1.8269 | 10.746 | 0 | 200 | 0.5mm/min
66.2 | 0.522 | -1.5959 | 10.745 | 0 | 200 | 0.5mm/min
66.4 | 0.524 | -1.8189 | 10.744 | 0 | 200 | 0.5mm/min
66.6 | 0.525 | -1.8189 | 10.743 | 0 | 200 | 0.5mm/min
66.8 | 0.526 | -1.787 | 10.741 | 0 | 200 | 0.5mm/min
67 | 0.528 | -1.6516 | 10.74 | 0 | 200 | 0.5mm/min
67.2 | 0.529 | -1.5959 | 10.739 | 0 | 200 | 0.5mm/min
67.4 | 0.53 | -1.7393 | 10.737 | 0 | 200 | 0.5mm/min
67.6 | 0.531 | -1.6676 | 10.736 | 0 | 200 | 0.5mm/min
67.8 | 0.532 | -1.8508 | 10.735 | 0 | 200 | 0.5mm/min
68 | 0.533 | -1.7393 | 10.735 | 0 | 200 | 0.5mm/min
68.2 | 0.534 | -1.7711 | 10.734 | 0 | 200 | 0.5mm/min
68.4 | 0.535 | -1.6039 | 10.733 | 0 | 200 | 0.5mm/min
68.6 | 0.536 | -1.8189 | 10.731 | 0 | 200 | 0.5mm/min
68.8 | 0.538 | -1.7233 | 10.73 | 0 | 200 | 0.5mm/min
69 | 0.54 | -1.5162 | 10.728 | 0 | 200 | 0.5mm/min
69.2 | 0.541 | -1.7791 | 10.727 | 0 | 200 | 0.5mm/min
69.4 | 0.542 | -1.7233 | 10.725 | 0 | 200 | 0.5mm/min
69.6 | 0.544 | -1.5401 | 10.724 | 0 | 200 | 0.5mm/min
69.8 | 0.545 | -1.5083 | 10.723 | 0 | 200 | 0.5mm/min
70 | 0.546 | -1.3968 | 10.721 | 0 | 200 | 0.5mm/min
70.2 | 0.548 | -1.2136 | 10.72 | 0 | 200 | 0.5mm/min
70.4 | 0.549 | -0.9189 | 10.719 | 0 | 200 | 0.5mm/min
70.6 | 0.551 | -0.5764 | 10.717 | 0 | 200 | 0.5mm/min
70.8 | 0.552 | 0.2839 | 10.716 | 0 | 200 | 0.5mm/min
71.2 | 0.911 | -2.2092 | 10.357 | 2 | 200 | 0.5mm/min
71.4 | 0.911 | -1.1817 | 10.357 | 0 | 200 | 0.5mm/min
71.6 | 0.911 | 0.6423 | 10.357 | 0 | 200 | 0.5mm/min
71.8 | 0.916 | -5.22 | 10.351 | 2 | 200 | 0.1mm/min
72 | 0.916 | -5.22 | 10.351 | 0 | 200 | 0.1mm/min
72.2 | 0.916 | -5.22 | 10.351 | 0 | 200 | 0.1mm/min
72.4 | 0.916 | -5.22 | 10.351 | 0 | 200 | 0.1mm/min
72.6 | 0.916 | -5.22 | 10.351 | 0 | 200 | 0.1mm/min
72.8 | 0.916 | -5.22 | 10.351 | 0 | 200 | 0.1mm/min
73 | 0.916 | -5.22 | 10.351 | 0 | 200 | 0.1mm/min
73.2 | 0.916 | -5.22 | 10.352 | 0 | 200 | 0.1mm/min
73.4 | 0.916 | -5.22 | 10.352 | 0 | 200 | 0.1mm/min
73.6 | 0.916 | -5.22 | 10.351 | 0 | 200 | 0.1mm/min
73.8 | 0.916 | -5.22 | 10.351 | 0 | 200 | 0.1mm/min
74 | 0.917 | -5.22 | 10.351 | 0 | 200 | 0.1mm/min
74.2 | 0.917 | -5.22 | 10.351 | 0 | 200 | 0.1mm/min
74.4 | 0.917 | -5.22 | 10.35 | 0 | 200 | 0.1mm/min
74.6 | 0.918 | -5.22 | 10.35 | 0 | 200 | 0.1mm/min
74.8 | 0.918 | -5.22 | 10.35 | 0 | 200 | 0.1mm/min
75 | 0.918 | -5.22 | 10.35 | 0 | 200 | 0.1mm/min
75.2 | 0.918 | -5.22 | 10.35 | 0 | 200 | 0.1mm/min
75.4 | 0.918 | -5.22 | 10.349 | 0 | 200 | 0.1mm/min
75.6 | 0.919 | -5.22 | 10.349 | 0 | 200 | 0.1mm/min
75.8 | 0.919 | -5.22 | 10.349 | 0 | 200 | 0.1mm/min
76 | 0.919 | -5.22 | 10.349 | 0 | 200 | 0.1mm/min
76.2 | 0.919 | -5.22 | 10.348 | 0 | 200 | 0.1mm/min
76.4 | 0.92 | -5.22 | 10.348 | 0 | 200 | 0.1mm/min
76.6 | 0.92 | -5.212 | 10.348 | 0 | 200 | 0.1mm/min
76.8 | 0.92 | -4.9333 | 10.348 | 0 | 200 | 0.1mm/min
77 | 0.92 | -4.6863 | 10.347 | 0 | 200 | 0.1mm/min
77.2 | 0.92 | -4.1606 | 10.347 | 0 | 200 | 0.1mm/min
77.4 | 0.921 | -3.2845 | 10.347 | 0 | 200 | 0.1mm/min
77.6 | 0.921 | -2.3605 | 10.347 | 0 | 200 | 0.1mm/min
77.8 | 0.921 | -1.6516 | 10.347 | 0 | 200 | 0.1mm/min
78 | 0.921 | -0.6002 | 10.346 | 0 | 200 | 0.1mm/min
78.2 | 0.921 | 0.2122 | 10.346 | 0 | 200 | 0.1mm/min
78.4 | 0.922 | 1.1361 | 10.346 | 0 | 200 | 0.1mm/min
78.6 | 0.922 | 2.0123 | 10.346 | 0 | 200 | 0.1mm/min
78.8 | 0.922 | 2.9681 | 10.346 | 0 | 200 | 0.1mm/min
79 | 0.922 | 3.8283 | 10.345 | 0 | 200 | 0.1mm/min
79.2 | 0.922 | 4.8797 | 10.345 | 0 | 200 | 0.1mm/min
79.4 | 0.923 | 5.7957 | 10.345 | 0 | 200 | 0.1mm/min
79.6 | 0.923 | 6.648 | 10.345 | 0 | 200 | 0.1mm/min
79.8 | 0.923 | 7.4843 | 10.345 | 0 | 200 | 0.1mm/min
80 | 0.923 | 8.3684 | 10.345 | 0 | 200 | 0.1mm/min
80.2 | 0.923 | 9.6508 | 10.344 | 0 | 200 | 0.1mm/min
80.4 | 0.923 | 10.4712 | 10.344 | 0 | 200 | 0.1mm/min
80.6 | 0.924 | 11.4669 | 10.344 | 0 | 200 | 0.1mm/min
80.8 | 0.924 | 12.4306 | 10.344 | 0 | 200 | 0.1mm/min
81 | 0.924 | 13.3466 | 10.344 | 0 | 200 | 0.1mm/min
81.2 | 0.924 | 14.2467 | 10.343 | 0 | 200 | 0.1mm/min
81.4 | 0.925 | 15.2264 | 10.343 | 0 | 200 | 0.1mm/min
81.6 | 0.925 | 16.1105 | 10.343 | 0 | 200 | 0.1mm/min
81.8 | 0.925 | 16.9787 | 10.343 | 0 | 200 | 0.1mm/min
82 | 0.925 | 17.7513 | 10.343 | 0 | 200 | 0.1mm/min
82.2 | 0.925 | 18.4761 | 10.342 | 0 | 200 | 0.1mm/min
82.4 | 0.925 | 19.4081 | 10.342 | 0 | 200 | 0.1mm/min
82.6 | 0.925 | 20.1647 | 10.342 | 0 | 200 | 0.1mm/min
82.8 | 0.926 | 21.009 | 10.342 | 0 | 200 | 0.1mm/min
83 | 0.926 | 21.7179 | 10.342 | 0 | 200 | 0.1mm/min
83.2 | 0.926 | 22.7693 | 10.342 | 0 | 200 | 0.1mm/min
83.4 | 0.926 | 23.4065 | 10.341 | 0 | 200 | 0.1mm/min
83.6 | 0.926 | 24.1951 | 10.341 | 0 | 200 | 0.1mm/min
83.8 | 0.926 | 25.3261 | 10.341 | 0 | 200 | 0.1mm/min
84 | 0.927 | 26.1624 | 10.341 | 0 | 200 | 0.1mm/min
84.2 | 0.927 | 27.166 | 10.341 | 0 | 200 | 0.1mm/min
84.4 | 0.927 | 27.9546 | 10.341 | 0 | 200 | 0.1mm/min
84.6 | 0.927 | 29.0617 | 10.34 | 0 | 200 | 0.1mm/min
84.8 | 0.927 | 29.8742 | 10.34 | 0 | 200 | 0.1mm/min
85 | 0.927 | 30.7902 | 10.34 | 0 | 200 | 0.1mm/min
85.2 | 0.928 | 31.6345 | 10.34 | 0 | 200 | 0.1mm/min
85.4 | 0.928 | 32.6142 | 10.34 | 0 | 200 | 0.1mm/min
85.6 | 0.928 | 33.5302 | 10.34 | 0 | 200 | 0.1mm/min
85.8 | 0.928 | 34.5178 | 10.34 | 0 | 200 | 0.1mm/min
86 | 0.928 | 35.4816 | 10.339 | 0 | 200 | 0.1mm/min
86.2 | 0.928 | 36.5171 | 10.339 | 0 | 200 | 0.1mm/min
86.4 | 0.929 | 37.4171 | 10.339 | 0 | 200 | 0.1mm/min
86.6 | 0.929 | 38.3411 | 10.339 | 0 | 200 | 0.1mm/min
86.8 | 0.929 | 39.4084 | 10.339 | 0 | 200 | 0.1mm/min
87 | 0.929 | 40.412 | 10.339 | 0 | 200 | 0.1mm/min
87.2 | 0.929 | 41.2802 | 10.338 | 0 | 200 | 0.1mm/min
87.4 | 0.929 | 42.4511 | 10.338 | 0 | 200 | 0.1mm/min
87.6 | 0.93 | 43.144 | 10.338 | 0 | 200 | 0.1mm/min
87.8 | 0.93 | 44.1954 | 10.338 | 0 | 200 | 0.1mm/min
88 | 0.93 | 45.2627 | 10.338 | 0 | 200 | 0.1mm/min
88.2 | 0.93 | 46.338 | 10.338 | 0 | 200 | 0.1mm/min
88.4 | 0.93 | 47.3177 | 10.338 | 0 | 200 | 0.1mm/min
88.6 | 0.93 | 48.2257 | 10.337 | 0 | 200 | 0.1mm/min
88.8 | 0.931 | 49.317 | 10.337 | 0 | 200 | 0.1mm/min
89 | 0.931 | 50.225 | 10.337 | 0 | 200 | 0.1mm/min
89.2 | 0.931 | 51.1171 | 10.337 | 0 | 200 | 0.1mm/min
89.4 | 0.931 | 52.2083 | 10.337 | 0 | 200 | 0.1mm/min
89.6 | 0.931 | 53.1083 | 10.336 | 0 | 200 | 0.1mm/min
89.8 | 0.931 | 54.1438 | 10.336 | 0 | 200 | 0.1mm/min
90 | 0.931 | 54.9881 | 10.336 | 0 | 200 | 0.1mm/min
90.2 | 0.932 | 56.1032 | 10.336 | 0 | 200 | 0.1mm/min
90.4 | 0.932 | 57.1626 | 10.336 | 0 | 200 | 0.1mm/min
90.6 | 0.932 | 58.1263 | 10.336 | 0 | 200 | 0.1mm/min
90.8 | 0.932 | 59.1538 | 10.336 | 0 | 200 | 0.1mm/min
91 | 0.932 | 60.1734 | 10.335 | 0 | 200 | 0.1mm/min
91.2 | 0.932 | 61.4159 | 10.335 | 0 | 200 | 0.1mm/min
91.4 | 0.933 | 62.3399 | 10.335 | 0 | 200 | 0.1mm/min
91.6 | 0.933 | 63.5267 | 10.335 | 0 | 200 | 0.1mm/min
91.8 | 0.933 | 64.586 | 10.335 | 0 | 200 | 0.1mm/min
92 | 0.933 | 65.3985 | 10.335 | 0 | 200 | 0.1mm/min
92.2 | 0.933 | 66.5614 | 10.335 | 0 | 200 | 0.1mm/min
92.4 | 0.933 | 67.6765 | 10.335 | 0 | 200 | 0.1mm/min
92.6 | 0.933 | 68.8474 | 10.334 | 0 | 200 | 0.1mm/min
92.8 | 0.933 | 69.8669 | 10.334 | 0 | 200 | 0.1mm/min
93 | 0.934 | 71.1254 | 10.334 | 0 | 200 | 0.1mm/min
93.2 | 0.934 | 72.3839 | 10.334 | 0 | 200 | 0.1mm/min
93.4 | 0.934 | 73.4512 | 10.334 | 0 | 200 | 0.1mm/min
93.6 | 0.934 | 74.7415 | 10.334 | 0 | 200 | 0.1mm/min
93.8 | 0.934 | 75.7531 | 10.333 | 0 | 200 | 0.1mm/min
94 | 0.934 | 77.0594 | 10.333 | 0 | 200 | 0.1mm/min
94.2 | 0.934 | 78.2939 | 10.333 | 0 | 200 | 0.1mm/min
94.4 | 0.935 | 79.3533 | 10.333 | 0 | 200 | 0.1mm/min
94.6 | 0.935 | 80.5162 | 10.333 | 0 | 200 | 0.1mm/min
94.8 | 0.935 | 81.9101 | 10.333 | 0 | 200 | 0.1mm/min
95 | 0.935 | 82.9774 | 10.333 | 0 | 200 | 0.1mm/min
95.2 | 0.935 | 84.3793 | 10.333 | 0 | 200 | 0.1mm/min
95.4 | 0.935 | 85.4307 | 10.332 | 0 | 200 | 0.1mm/min
95.6 | 0.936 | 86.9042 | 10.332 | 0 | 200 | 0.1mm/min
95.8 | 0.936 | 87.8998 | 10.332 | 0 | 200 | 0.1mm/min
96 | 0.936 | 89.3176 | 10.332 | 0 | 200 | 0.1mm/min
96.2 | 0.936 | 90.5443 | 10.332 | 0 | 200 | 0.1mm/min
96.4 | 0.936 | 91.7709 | 10.331 | 0 | 200 | 0.1mm/min
96.6 | 0.936 | 93.1409 | 10.331 | 0 | 200 | 0.1mm/min
96.8 | 0.936 | 94.1923 | 10.331 | 0 | 200 | 0.1mm/min
97 | 0.937 | 95.395 | 10.331 | 0 | 200 | 0.1mm/min
97.2 | 0.937 | 96.988 | 10.331 | 0 | 200 | 0.1mm/min
97.4 | 0.937 | 98.3102 | 10.331 | 0 | 200 | 0.1mm/min
97.6 | 0.937 | 99.8156 | 10.33 | 0 | 200 | 0.1mm/min
97.8 | 0.937 | 101.3529 | 10.33 | 0 | 200 | 0.1mm/min
98 | 0.938 | 102.8264 | 10.33 | 0 | 200 | 0.1mm/min
98.2 | 0.938 | 104.1566 | 10.33 | 0 | 200 | 0.1mm/min
98.4 | 0.938 | 105.5823 | 10.33 | 0 | 200 | 0.1mm/min
98.6 | 0.938 | 106.9603 | 10.33 | 0 | 200 | 0.1mm/min
98.8 | 0.938 | 108.5613 | 10.33 | 0 | 200 | 0.1mm/min
99 | 0.938 | 110.003 | 10.329 | 0 | 200 | 0.1mm/min
99.2 | 0.938 | 111.5562 | 10.329 | 0 | 200 | 0.1mm/min
99.4 | 0.939 | 113.0377 | 10.329 | 0 | 200 | 0.1mm/min
99.6 | 0.939 | 114.6068 | 10.329 | 0 | 200 | 0.1mm/min
99.8 | 0.939 | 116.1839 | 10.329 | 0 | 200 | 0.1mm/min
100 | 0.939 | 117.761 | 10.329 | 0 | 200 | 0.1mm/min
100.2 | 0.939 | 119.0115 | 10.329 | 0 | 200 | 0.1mm/min
100.4 | 0.939 | 120.5806 | 10.328 | 0 | 200 | 0.1mm/min
100.6 | 0.94 | 122.1179 | 10.328 | 0 | 200 | 0.1mm/min
100.8 | 0.94 | 123.7427 | 10.328 | 0 | 200 | 0.1mm/min
101 | 0.94 | 125.2322 | 10.328 | 0 | 200 | 0.1mm/min
101.2 | 0.94 | 126.6261 | 10.328 | 0 | 200 | 0.1mm/min
101.4 | 0.94 | 128.2032 | 10.328 | 0 | 200 | 0.1mm/min
101.6 | 0.94 | 129.5254 | 10.328 | 0 | 200 | 0.1mm/min
101.8 | 0.94 | 130.9989 | 10.327 | 0 | 200 | 0.1mm/min
102 | 0.94 | 132.6477 | 10.327 | 0 | 200 | 0.1mm/min
102.2 | 0.941 | 134.0257 | 10.327 | 0 | 200 | 0.1mm/min
102.4 | 0.941 | 135.7222 | 10.327 | 0 | 200 | 0.1mm/min
102.6 | 0.941 | 137.1321 | 10.327 | 0 | 200 | 0.1mm/min
102.8 | 0.941 | 138.5658 | 10.327 | 0 | 200 | 0.1mm/min
103 | 0.941 | 140.2225 | 10.327 | 0 | 200 | 0.1mm/min
103.2 | 0.941 | 141.9509 | 10.326 | 0 | 200 | 0.1mm/min
103.4 | 0.941 | 143.6236 | 10.326 | 0 | 200 | 0.1mm/min
103.6 | 0.942 | 145.3918 | 10.326 | 0 | 200 | 0.1mm/min
103.8 | 0.942 | 146.945 | 10.326 | 0 | 200 | 0.1mm/min
104 | 0.942 | 148.4186 | 10.326 | 0 | 200 | 0.1mm/min
104.2 | 0.942 | 150.2585 | 10.325 | 0 | 200 | 0.1mm/min
104.4 | 0.942 | 151.8595 | 10.325 | 0 | 200 | 0.1mm/min
104.6 | 0.942 | 153.5561 | 10.325 | 0 | 200 | 0.1mm/min
104.8 | 0.943 | 154.8305 | 10.325 | 0 | 200 | 0.1mm/min
105 | 0.943 | 156.5509 | 10.325 | 0 | 200 | 0.1mm/min
105.2 | 0.943 | 158.3829 | 10.325 | 0 | 200 | 0.1mm/min
105.4 | 0.943 | 159.9919 | 10.325 | 0 | 200 | 0.1mm/min
105.6 | 0.943 | 161.7282 | 10.324 | 0 | 200 | 0.1mm/min
105.8 | 0.943 | 163.4567 | 10.324 | 0 | 200 | 0.1mm/min
106 | 0.944 | 165.0417 | 10.324 | 0 | 200 | 0.1mm/min
106.2 | 0.944 | 166.81 | 10.324 | 0 | 200 | 0.1mm/min
106.4 | 0.944 | 168.4587 | 10.324 | 0 | 200 | 0.1mm/min
106.6 | 0.944 | 170.3305 | 10.324 | 0 | 200 | 0.1mm/min
106.8 | 0.944 | 171.9952 | 10.323 | 0 | 200 | 0.1mm/min
107 | 0.944 | 173.5325 | 10.323 | 0 | 200 | 0.1mm/min
107.2 | 0.945 | 175.5556 | 10.323 | 0 | 200 | 0.1mm/min
107.4 | 0.945 | 177.2044 | 10.323 | 0 | 200 | 0.1mm/min
107.6 | 0.945 | 178.9966 | 10.323 | 0 | 200 | 0.1mm/min
107.8 | 0.945 | 180.6055 | 10.323 | 0 | 200 | 0.1mm/min
108 | 0.945 | 182.326 | 10.322 | 0 | 200 | 0.1mm/min
108.2 | 0.945 | 184.134 | 10.322 | 0 | 200 | 0.1mm/min
108.4 | 0.946 | 185.8465 | 10.322 | 0 | 200 | 0.1mm/min
108.6 | 0.946 | 187.7104 | 10.322 | 0 | 200 | 0.1mm/min
108.8 | 0.946 | 189.4547 | 10.322 | 0 | 200 | 0.1mm/min
109 | 0.946 | 191.3584 | 10.321 | 0 | 200 | 0.1mm/min
109.2 | 0.947 | 193.1824 | 10.321 | 0 | 200 | 0.1mm/min
109.4 | 0.947 | 195.094 | 10.321 | 0 | 200 | 0.1mm/min
109.6 | 0.947 | 197.0375 | 10.321 | 0 | 200 | 0.1mm/min
109.8 | 0.947 | 199.1881 | 10.321 | 0 | 200 | 0.1mm/min
110 | 0.949 | 186.7307 | 10.319 | 2 | 200 | 0.1mm/min
110.2 | 0.949 | 186.7784 | 10.319 | 0 | 200 | 0.1mm/min
110.4 | 0.949 | 186.7944 | 10.319 | 0 | 200 | 0.1mm/min
110.6 | 0.949 | 186.6032 | 10.319 | 0 | 200 | 0.1mm/min
110.8 | 0.949 | 186.6749 | 10.319 | 0 | 200 | 0.1mm/min
111 | 0.949 | 186.6749 | 10.318 | 0 | 200 | 0.1mm/min
111.2 | 0.949 | 187.6068 | 10.318 | 0 | 200 | 0.1mm/min
111.4 | 0.949 | 189.4547 | 10.318 | 0 | 200 | 0.1mm/min
111.6 | 0.95 | 192.5531 | 10.318 | 0 | 200 | 0.1mm/min
111.8 | 0.95 | 195.787 | 10.318 | 0 | 200 | 0.1mm/min
112 | 0.95 | 198.5508 | 10.317 | 0 | 200 | 0.1mm/min
112.2 | 0.951 | 201.5059 | 10.317 | 0 | 200 | 0.1mm/min
112.4 | 0.951 | 203.8795 | 10.317 | 0 | 200 | 0.1mm/min
112.6 | 0.951 | 206.1734 | 10.317 | 0 | 200 | 0.1mm/min
112.8 | 0.951 | 208.5072 | 10.317 | 0 | 200 | 0.1mm/min
113 | 0.951 | 210.7932 | 10.316 | 0 | 200 | 0.1mm/min
113.2 | 0.952 | 213.0951 | 10.316 | 0 | 200 | 0.1mm/min
113.4 | 0.952 | 215.4368 | 10.316 | 0 | 200 | 0.1mm/min
113.6 | 0.952 | 217.9777 | 10.316 | 0 | 200 | 0.1mm/min
113.8 | 0.952 | 220.415 | 10.316 | 0 | 200 | 0.1mm/min
114 | 0.952 | 222.5974 | 10.315 | 0 | 200 | 0.1mm/min
114.2 | 0.953 | 224.9949 | 10.315 | 0 | 200 | 0.1mm/min
114.4 | 0.953 | 227.2809 | 10.315 | 0 | 200 | 0.1mm/min
114.6 | 0.953 | 229.5908 | 10.315 | 0 | 200 | 0.1mm/min
114.8 | 0.953 | 232.1635 | 10.315 | 0 | 200 | 0.1mm/min
115 | 0.953 | 234.4336 | 10.314 | 0 | 200 | 0.1mm/min
115.2 | 0.954 | 236.6399 | 10.314 | 0 | 200 | 0.1mm/min
115.4 | 0.954 | 238.679 | 10.314 | 0 | 200 | 0.1mm/min
115.6 | 0.954 | 241.0605 | 10.314 | 0 | 200 | 0.1mm/min
115.8 | 0.954 | 243.1872 | 10.313 | 0 | 200 | 0.1mm/min
116 | 0.954 | 245.5369 | 10.313 | 0 | 200 | 0.1mm/min
116.2 | 0.954 | 247.8866 | 10.313 | 0 | 200 | 0.1mm/min
116.4 | 0.955 | 250.3 | 10.313 | 0 | 200 | 0.1mm/min
116.6 | 0.955 | 252.6019 | 10.313 | 0 | 200 | 0.1mm/min
116.8 | 0.955 | 254.7206 | 10.313 | 0 | 200 | 0.1mm/min
117 | 0.955 | 256.8712 | 10.312 | 0 | 200 | 0.1mm/min
117.2 | 0.956 | 259.3563 | 10.312 | 0 | 200 | 0.1mm/min
117.4 | 0.956 | 261.6184 | 10.312 | 0 | 200 | 0.1mm/min
117.6 | 0.956 | 263.992 | 10.312 | 0 | 200 | 0.1mm/min
117.8 | 0.956 | 265.9196 | 10.311 | 0 | 200 | 0.1mm/min
118 | 0.956 | 268.1737 | 10.311 | 0 | 200 | 0.1mm/min
118.2 | 0.957 | 270.5951 | 10.311 | 0 | 200 | 0.1mm/min
118.4 | 0.957 | 272.8731 | 10.311 | 0 | 200 | 0.1mm/min
118.6 | 0.957 | 275.1113 | 10.311 | 0 | 200 | 0.1mm/min
118.8 | 0.957 | 277.2857 | 10.31 | 0 | 200 | 0.1mm/min
119 | 0.957 | 279.5876 | 10.31 | 0 | 200 | 0.1mm/min
119.2 | 0.958 | 281.786 | 10.31 | 0 | 200 | 0.1mm/min
119.4 | 0.958 | 284.2313 | 10.31 | 0 | 200 | 0.1mm/min
119.6 | 0.958 | 286.4137 | 10.31 | 0 | 200 | 0.1mm/min
119.8 | 0.958 | 288.7714 | 10.309 | 0 | 200 | 0.1mm/min
120 | 0.959 | 290.9937 | 10.309 | 0 | 200 | 0.1mm/min
120.2 | 0.959 | 293.0566 | 10.309 | 0 | 200 | 0.1mm/min
120.4 | 0.959 | 295.3267 | 10.308 | 0 | 200 | 0.1mm/min
120.6 | 0.959 | 297.4454 | 10.308 | 0 | 200 | 0.1mm/min
120.8 | 0.96 | 300.042 | 10.308 | 0 | 200 | 0.1mm/min
121 | 0.96 | 302.089 | 10.308 | 0 | 200 | 0.1mm/min
121.2 | 0.96 | 304.5502 | 10.308 | 0 | 200 | 0.1mm/min
121.4 | 0.96 | 306.6849 | 10.307 | 0 | 200 | 0.1mm/min
121.6 | 0.96 | 308.8912 | 10.307 | 0 | 200 | 0.1mm/min
121.8 | 0.961 | 310.9781 | 10.307 | 0 | 200 | 0.1mm/min
122 | 0.961 | 313.2322 | 10.307 | 0 | 200 | 0.1mm/min
122.2 | 0.961 | 315.4066 | 10.307 | 0 | 200 | 0.1mm/min
122.4 | 0.961 | 317.613 | 10.306 | 0 | 200 | 0.1mm/min
122.6 | 0.961 | 319.7556 | 10.306 | 0 | 200 | 0.1mm/min
122.8 | 0.962 | 322.2487 | 10.306 | 0 | 200 | 0.1mm/min
123 | 0.962 | 324.5904 | 10.306 | 0 | 200 | 0.1mm/min
123.2 | 0.962 | 326.7091 | 10.306 | 0 | 200 | 0.1mm/min
123.4 | 0.962 | 328.78 | 10.305 | 0 | 200 | 0.1mm/min
123.6 | 0.962 | 331.297 | 10.305 | 0 | 200 | 0.1mm/min
123.8 | 0.963 | 333.5033 | 10.305 | 0 | 200 | 0.1mm/min
124 | 0.963 | 335.9008 | 10.305 | 0 | 200 | 0.1mm/min
124.2 | 0.963 | 337.924 | 10.305 | 0 | 200 | 0.1mm/min
124.4 | 0.963 | 340.2737 | 10.305 | 0 | 200 | 0.1mm/min
124.6 | 0.963 | 342.711 | 10.304 | 0 | 200 | 0.1mm/min
124.8 | 0.964 | 344.9014 | 10.304 | 0 | 200 | 0.1mm/min
125 | 0.964 | 347.028 | 10.304 | 0 | 200 | 0.1mm/min
125.2 | 0.964 | 349.3937 | 10.304 | 0 | 200 | 0.1mm/min
125.4 | 0.964 | 351.8868 | 10.304 | 0 | 200 | 0.1mm/min
125.6 | 0.964 | 354.1568 | 10.303 | 0 | 200 | 0.1mm/min
125.8 | 0.964 | 356.5384 | 10.303 | 0 | 200 | 0.1mm/min
126 | 0.965 | 358.681 | 10.303 | 0 | 200 | 0.1mm/min
126.2 | 0.965 | 360.9032 | 10.303 | 0 | 200 | 0.1mm/min
126.4 | 0.965 | 363.0936 | 10.303 | 0 | 200 | 0.1mm/min
126.6 | 0.965 | 365.1407 | 10.302 | 0 | 200 | 0.1mm/min
126.8 | 0.965 | 367.8249 | 10.302 | 0 | 200 | 0.1mm/min
127 | 0.966 | 370.4454 | 10.302 | 0 | 200 | 0.1mm/min
127.2 | 0.966 | 373.4482 | 10.302 | 0 | 200 | 0.1mm/min
127.4 | 0.966 | 376.2121 | 10.302 | 0 | 200 | 0.1mm/min
127.6 | 0.966 | 379.1592 | 10.301 | 0 | 200 | 0.1mm/min
127.8 | 0.967 | 381.7957 | 10.301 | 0 | 200 | 0.1mm/min
128 | 0.967 | 384.4879 | 10.301 | 0 | 200 | 0.1mm/min
128.2 | 0.967 | 386.8774 | 10.301 | 0 | 200 | 0.1mm/min
128.4 | 0.967 | 389.5059 | 10.301 | 0 | 200 | 0.1mm/min
128.6 | 0.967 | 391.7361 | 10.3 | 0 | 200 | 0.1mm/min
128.8 | 0.967 | 394.0221 | 10.3 | 0 | 200 | 0.1mm/min
129 | 0.968 | 396.5868 | 10.3 | 0 | 200 | 0.1mm/min
129.2 | 0.968 | 398.8409 | 10.3 | 0 | 200 | 0.1mm/min
129.4 | 0.968 | 376.021 | 10.299 | 2 | 200 | 0.1mm/min
129.6 | 0.968 | 376.0847 | 10.299 | 0 | 200 | 0.1mm/min
129.8 | 0.969 | 376.1723 | 10.299 | 0 | 200 | 0.1mm/min
130 | 0.969 | 376.2201 | 10.299 | 0 | 200 | 0.1mm/min
130.2 | 0.969 | 376.2201 | 10.299 | 0 | 200 | 0.1mm/min
130.4 | 0.969 | 376.1643 | 10.299 | 0 | 200 | 0.1mm/min
130.6 | 0.969 | 376.2201 | 10.299 | 0 | 200 | 0.1mm/min
130.8 | 0.969 | 376.8334 | 10.299 | 0 | 200 | 0.1mm/min
131 | 0.969 | 381.1744 | 10.299 | 0 | 200 | 0.1mm/min
131.2 | 0.969 | 385.5392 | 10.299 | 0 | 200 | 0.1mm/min
131.4 | 0.969 | 389.235 | 10.298 | 0 | 200 | 0.1mm/min
131.6 | 0.969 | 392.7715 | 10.298 | 0 | 200 | 0.1mm/min
131.8 | 0.97 | 395.8461 | 10.298 | 0 | 200 | 0.1mm/min
132 | 0.97 | 398.8011 | 10.298 | 0 | 200 | 0.1mm/min
132.2 | 0.97 | 401.557 | 10.298 | 0 | 200 | 0.1mm/min
132.4 | 0.97 | 404.2811 | 10.297 | 0 | 200 | 0.1mm/min
132.6 | 0.971 | 407.1167 | 10.297 | 0 | 200 | 0.1mm/min
132.8 | 0.971 | 409.8726 | 10.297 | 0 | 200 | 0.1mm/min
133 | 0.971 | 412.294 | 10.297 | 0 | 200 | 0.1mm/min
133.2 | 0.971 | 414.8428 | 10.297 | 0 | 200 | 0.1mm/min
133.4 | 0.971 | 417.6147 | 10.296 | 0 | 200 | 0.1mm/min
133.6 | 0.971 | 420.1953 | 10.296 | 0 | 200 | 0.1mm/min
133.8 | 0.972 | 422.7043 | 10.296 | 0 | 200 | 0.1mm/min
134 | 0.972 | 425.3249 | 10.296 | 0 | 200 | 0.1mm/min
134.2 | 0.972 | 427.7622 | 10.296 | 0 | 200 | 0.1mm/min
134.4 | 0.972 | 430.1676 | 10.295 | 0 | 200 | 0.1mm/min
134.6 | 0.973 | 432.6129 | 10.295 | 0 | 200 | 0.1mm/min
134.8 | 0.973 | 435.0343 | 10.295 | 0 | 200 | 0.1mm/min
135 | 0.973 | 437.5752 | 10.295 | 0 | 200 | 0.1mm/min
135.2 | 0.973 | 439.9567 | 10.295 | 0 | 200 | 0.1mm/min
135.4 | 0.973 | 442.4817 | 10.294 | 0 | 200 | 0.1mm/min
135.6 | 0.973 | 445.0066 | 10.294 | 0 | 200 | 0.1mm/min
135.8 | 0.974 | 447.6112 | 10.294 | 0 | 200 | 0.1mm/min
136 | 0.974 | 450.0405 | 10.294 | 0 | 200 | 0.1mm/min
136.2 | 0.974 | 452.6053 | 10.294 | 0 | 200 | 0.1mm/min
136.4 | 0.974 | 455.0824 | 10.293 | 0 | 200 | 0.1mm/min
136.6 | 0.975 | 457.5755 | 10.293 | 0 | 200 | 0.1mm/min
136.8 | 0.975 | 460.1721 | 10.293 | 0 | 200 | 0.1mm/min
137 | 0.975 | 462.6652 | 10.293 | 0 | 200 | 0.1mm/min
137.2 | 0.975 | 465.0388 | 10.292 | 0 | 200 | 0.1mm/min
137.4 | 0.976 | 467.8266 | 10.292 | 0 | 200 | 0.1mm/min
137.6 | 0.976 | 470.2081 | 10.292 | 0 | 200 | 0.1mm/min
137.8 | 0.976 | 472.8366 | 10.292 | 0 | 200 | 0.1mm/min
138 | 0.976 | 475.7917 | 10.291 | 0 | 200 | 0.1mm/min
138.2 | 0.977 | 478.2847 | 10.291 | 0 | 200 | 0.1mm/min
138.4 | 0.977 | 480.8176 | 10.291 | 0 | 200 | 0.1mm/min
138.6 | 0.977 | 483.4302 | 10.29 | 0 | 200 | 0.1mm/min
138.8 | 0.977 | 485.971 | 10.29 | 0 | 200 | 0.1mm/min
139 | 0.978 | 488.5119 | 10.29 | 0 | 200 | 0.1mm/min
139.2 | 0.978 | 491.2439 | 10.29 | 0 | 200 | 0.1mm/min
139.4 | 0.979 | 494.0476 | 10.289 | 0 | 200 | 0.1mm/min
139.6 | 0.979 | 496.4372 | 10.289 | 0 | 200 | 0.1mm/min
139.8 | 0.979 | 499.0736 | 10.289 | 0 | 200 | 0.1mm/min
140 | 0.979 | 501.6543 | 10.288 | 0 | 200 | 0.1mm/min
140.2 | 0.98 | 504.2111 | 10.288 | 0 | 200 | 0.1mm/min
140.4 | 0.98 | 506.6165 | 10.288 | 0 | 200 | 0.1mm/min
140.6 | 0.98 | 509.0618 | 10.288 | 0 | 200 | 0.1mm/min
140.8 | 0.98 | 511.7142 | 10.287 | 0 | 200 | 0.1mm/min
141 | 0.981 | 514.1595 | 10.287 | 0 | 200 | 0.1mm/min
141.2 | 0.981 | 516.7083 | 10.287 | 0 | 200 | 0.1mm/min
141.4 | 0.981 | 519.2014 | 10.286 | 0 | 200 | 0.1mm/min
141.6 | 0.981 | 521.4396 | 10.286 | 0 | 200 | 0.1mm/min
141.8 | 0.982 | 523.7256 | 10.286 | 0 | 200 | 0.1mm/min
142 | 0.982 | 526.0115 | 10.286 | 0 | 200 | 0.1mm/min
142.2 | 0.982 | 528.5046 | 10.285 | 0 | 200 | 0.1mm/min
142.4 | 0.982 | 530.934 | 10.285 | 0 | 200 | 0.1mm/min
142.6 | 0.983 | 533.5465 | 10.285 | 0 | 200 | 0.1mm/min
142.8 | 0.983 | 536.175 | 10.285 | 0 | 200 | 0.1mm/min
143 | 0.983 | 538.4371 | 10.284 | 0 | 200 | 0.1mm/min
143.2 | 0.983 | 541.0417 | 10.284 | 0 | 200 | 0.1mm/min
143.4 | 0.984 | 543.3436 | 10.284 | 0 | 200 | 0.1mm/min
143.6 | 0.984 | 545.6853 | 10.283 | 0 | 200 | 0.1mm/min
143.8 | 0.985 | 548.2501 | 10.283 | 0 | 200 | 0.1mm/min
144 | 0.985 | 551.3883 | 10.283 | 0 | 200 | 0.1mm/min
144.2 | 0.985 | 554.1363 | 10.283 | 0 | 200 | 0.1mm/min
144.4 | 0.986 | 556.9957 | 10.282 | 0 | 200 | 0.1mm/min
144.6 | 0.986 | 559.8472 | 10.282 | 0 | 200 | 0.1mm/min
144.8 | 0.986 | 562.7784 | 10.282 | 0 | 200 | 0.1mm/min
145 | 0.986 | 565.6458 | 10.281 | 0 | 200 | 0.1mm/min
145.2 | 0.987 | 568.107 | 10.281 | 0 | 200 | 0.1mm/min
145.4 | 0.987 | 570.7116 | 10.281 | 0 | 200 | 0.1mm/min
145.6 | 0.987 | 573.1728 | 10.28 | 0 | 200 | 0.1mm/min
145.8 | 0.988 | 575.5225 | 10.28 | 0 | 200 | 0.1mm/min
146 | 0.988 | 578.159 | 10.28 | 0 | 200 | 0.1mm/min
146.2 | 0.988 | 580.4768 | 10.279 | 0 | 200 | 0.1mm/min
146.4 | 0.989 | 582.8902 | 10.279 | 0 | 200 | 0.1mm/min
146.6 | 0.989 | 585.3833 | 10.279 | 0 | 200 | 0.1mm/min
146.8 | 0.989 | 587.7728 | 10.278 | 0 | 200 | 0.1mm/min
147 | 0.989 | 589.7721 | 10.278 | 0 | 200 | 0.1mm/min
147.2 | 0.99 | 591.9625 | 10.278 | 0 | 200 | 0.1mm/min
147.4 | 0.99 | 594.1529 | 10.278 | 0 | 200 | 0.1mm/min
147.6 | 0.99 | 596.4149 | 10.278 | 0 | 200 | 0.1mm/min
147.8 | 0.991 | 598.9478 | 10.277 | 0 | 200 | 0.1mm/min